## Sheet1
density of glue | 1.12
shell area | 246.46
straw area | 0.1352652
carbon fiber area | 0.00125
hvplate str hole area | 0.1520531
hvplate thickness | 0.2
kapton thickness | 0.01
resistor height | 0.054
Resistor Volume | 0.00139725
number of resistors | 65
number of straws | 520
cooling tube area x 2 | 0.1061858
single straw assembly area | 0.1402652
single hole-straw area | 0.01178789
glue surface area above resistor | 173.4159
volume under surface | 1.287237
volume from surface up to resistor top | 9.273638
desired glue height | 0.24 | 0.23 | 0.25
volume above resistor | 32.25536 | 30.5212 | 33.98952
total volume | 42.81623 | 41.08208 | 44.55039
total glue weight | 47.95418 | 46.01192 | 5
part A | 37.46421 | 35.94682 | 3.90625
part B | 10.48998 | 10.06511 | 1.09375
all units in cm cm^2 cm^3
Date | 2002-02-11
Module # | 2.14
End | Front
Module temperature | 50.4 °C
Weight of 2-10 cc syringes, 1- weighting boat, 1-olive tip, 1-long amber plastic tip, 1-stirring stick | 20.1
weight of both parts of epoxy | 47.95
Weight of tools after potting | 22.65
Total amount of Potting glue injected | 45.4