## Sheet1
density of glue | 1.12
shell area | 246.46
straw area | 0.1352652
carbon fiber area | 0.00125
hvplate str hole area | 0.1520531
hvplate thickness | 0.2
kapton thickness | 0.01
resistor height | 0.054
Resistor Volume | 0.00139725
number of resistors | 65
number of straws | 520
cooling tube area x 2 | 0.1061858
single straw assembly area | 0.1402652
single hole-straw area | 0.01178789
glue surface area above resistor | 173.4159
volume under surface | 1.287237
volume from surface up to resistor top | 9.273638
desired glue height | 0.17 | 0.16 | 0.18
volume above resistor | 20.11625 | 18.38209 | 21.8504
total volume | 30.67712 | 28.94296 | 32.41128
total glue weight | 34.35838 | 33.1 | 5
part A | 26.84248 | 25.859375 | 3.90625
part B | 7.515895 | 7.240625 | 1.09375
all units in cm cm^2 cm^3
Date | 2002-03-20
Module # | 2.15
End | front repot
Module temperature | 48°C
Weight of 2-10 cc syringes, 1- weighting boat, 1-olive tip, 1-long amber plastic tip, 1-stirring stick | 12.3
weight of both parts of epoxy | 33.1
Weight of tools after potting | 14.32
Total amount of Potting glue injected | 31.08