## Ag Glue
Module: | 2.2 | Side: | front | Date | 2002-03-27
Pack | Batch # | Operator | Start Time | End Time | Start W(g) | End W(g) | Usage (g) | EndStraw # | #StrawGlued | Glue/Str(mg)
1 | 1341 | cd/lb | 2:00pm | 2:45pm | 6.24 | 4.95 | 1.29 | 140 | 140 | 9.214286 | 140
2 | 1341 | cd/lb | 2:50pm | 3:35pm | 6.32 | 4.93 | 1.39 | 268 | 128 | 10.859375 | 128
3 | 1341 | cd/lb | 4:00pm | 4:45pm | 6.28 | 4.48 | 1.8 | 439 | 171 | 10.52632 | 171
4 | 1341 | cd/lb | 4:50pm | 5:35pm | 6.25 | 5.32 | 0.93 | 520 | 81 | 11.48148 | 81
5 | [6 empty] | 0 |  | -520 | 0 | 520
6 | [6 empty] | 0 |  | 0 | #DIV/0! | 0
7 | [6 empty] | 0 |  | 0 | #DIV/0! | 0
8 | [6 empty] | 0 |  | 0 | #DIV/0! | 0
9 | [6 empty] | 0 |  | 0 | #DIV/0! | 0
10 | [6 empty] | 0 |  | 0 | #DIV/0! | 0
Total | [6 empty] | 5.41 |  | 520 | 10.40385
|  | 20ITHAM0004186 | 1 thru 520