## Ag Glue
Module: | 3_10 |  |  |  |  | Date | 2002-02-25
Syringe# | Glue Batch # | Side | Operator | Glue mix time | Start Time | End Time | Start W(g) | End W(g) | Usage (g)
1 |  | Front | cd | 9:40 | 10:30 | 11:35 | 6.75 | 3.46 | 3.29
2 |  | Back | gt | 9:40 | 10:25 | 11:12 | 6.7 | 3.3 | 3.4
3 |  | Front | cd | 11:00 | 11:45 | 1:20 | 7.4 | 4 | 3.4
4 |  | Back | gt | 9:40 | 11:15 | 11:55 | 6.42 | 3.37 | 3.05
5 |  | Front | cd | 11:00 | 1:25 | 2:10 | 5.73 | 4.75 | 0.98
6 |  | Back | gt | 11:00 | 12:00 | 12:20 | 6.7 | 3.33 | 3.37
7 |  | Front | gt |  |  |  | 5.72 | 5.28 | 0.44
8 |  | Back | gt | 11:00 | 12:25 | 12:45 | 6.66 | 3.47 | 3.19
9 |  | Front | [6 empty] | 0
10 |  | Back | gt | 11:00 | 12:45 | 12:50 | 4.95 | 4.55 | 0.4
11 |  | Back | gt | 7:40 | 8:00 | 8:30 | 6.63 | 3.39 | 3.24
12 |  | Back | gt | 7:40 | 8:30 | 8:45 | 6.32 | 5.21 | 1.11
Total |  |  |  | Front = | 8.11 | Back = | 13.41 | sum = | 21.52
| Syringe # 11 | and | 12 are | extra layer |  | Back = | 17.76 g | sum= | 25.87