## Sheet1
density of glue | 1.12
shell interior area | 380.95
straw cross section area | 0.1352652
single carbon fiber area | 0.00125
hv plate str hole area | 0.1520531
hv plate thickness | 0.2
kapton thickness | 0.01
resistor height | 0.054
Resistor Volume | 0.00139725
number of resistors | 100
number of straws | 793
cooling tube area x 2 | 0.1061858
single straw assembly cross section area | 0.1402652
single ( hole -- straw ) area | 0.01178789
glue surface area above resistor | 269.6135
volume under surface (in straw holes) | 1.963037
volume from surface up to resistor top | 14.4194
desired glue height | 0.24 | 0.23 | 0.15
volume above resistor | 50.14811 | 47.45198 | 25.8829
total volume | 66.53055 | 63.83442 | 42.26534
total glue weight | 74.51422 | 71.49455 | 47.33718
part A (100) | 58.21424 | 55.85512 | 36.98217
part B (28) | 16.29999 | 15.63943 | 10.35501
( units above in cm)
glue per 0.1mm height | 3.019671
height (mm) per gm of glue | 0.03311619
Date | 2003-06-16
Module # | 3.3
End | front
Module temperature | 43°C
Weight of 2-10 cc syringes, 1- weighting boat, 1-olive tip, 1-long amber plastic tip, 1-stirring stick | 19.42
weight of both parts of epoxy | 47.41
Weight of tools after potting | 21.49
Total amount of Potting glue injected | 45.34